## Sheet1
B865 Monel K500 Chemical Requirements
Ni | Al | C | Fe | Mn | Si | Ti | S | Cu
63.0 min | 2.3-3.15 | 0.18 max | 2.0 max | 1.5 max | 0.5 max | 0.35-0.85 | 0.01 max | 27.0-33.0
B865 Monel K500 Tensile and Hardness Requirements
UNS | Grade | Diameter | Heat Treatment | Tensile Strength min,Mpa | Yield Strength min,Mpa | Elongation min, % | Hardness HRC,min | Winrock Marked
N05500 | Monel K500 | Up to 1 (25.4) | Annealed and Aged-hardened | 895 | 620 | 20 | 24 | HPF N05500 or HPF K500
N05500 | Monel K500 | 1 (25.4) and over | Annealed and Aged-hardened | 895 | 585 | 20 | 24